{"text_format":"3","workbook":"xls","n_sheets":4,"sheets":["Sheet1","Sheet2","Sheet3","Sheet4"],"not_rendered":{"images":4},"read":"whole","date_system":"1900","formulas":"cached_only"}

{"sheet":"Sheet1","index":0,"n_rows":43,"n_cols":19,"rows_kept":43,"merged":[[0,0,1,21],[2,0,2,24],[4,9,5,20],[7,9,8,20],[9,9,11,20],[12,9,14,20],[15,9,17,20],[19,0,19,8],[19,9,20,20],[20,0,20,8],[23,9,23,19],[34,6,34,9],[34,10,34,13],[34,14,34,17],[34,18,34,21],[35,6,37,9],[35,10,37,13],[35,14,37,17],[35,18,37,21],[38,0,39,24],[40,0,40,24],[41,0,41,21],[42,0,42,21]],"flags":["formulas_cached_only"]}
["　　承 認 書"]
[]
[" SPECIFICATION FOR APPROVAL"]
[]
[{"$nulls":8},"客 戶 名 稱"]
[{"$nulls":8},"CUSTOMER"]
[]
[{"$nulls":8},"客 戶 料 號"]
[{"$nulls":8},"CUSTOMER P/N"]
[{"$nulls":9},"贴片电感"]
[{"$nulls":8},"品 名 / 規 格"]
[{"$nulls":8},"DESCRIPTION"]
[{"$nulls":9},"FHW-3015TLF-系列"]
[{"$nulls":5},"丰辉旺料号"]
[{"$nulls":8},"SOREDE P/N"]
[]
[]
[{"$nulls":8},"SOREDE DWG#"]
[]
["日 期",{"$nulls":8},"2022-07-17"]
["DATE"]
[]
[]
[{"$nulls":9},"簽認印/STAMP"]
{"$rows_empty":8}
[{"$nulls":9},"DATE OF APPROVAL _____________"]
[]
[{"$nulls":6},"APPROVED BY\n   核   准",{"$nulls":3},"Q.C.DEPT.\n品   管",{"$nulls":3},"CHECKED BY\n核   查",{"$nulls":3},"TESTED BY\n  檢  測"]
[{"$nulls":6},"李敏",{"$nulls":3},"傅武坤",{"$nulls":3},"李朝化",{"$nulls":3},"杨程"]
[]
[]
["           深圳市丰辉旺科技有限公司"]
[]
["                            联系人；李生。联系电话；18503051681/13392859151"]
["                                    网址；www.jh-dzcl.comn"]
["                                   地 址：   深圳市 宝安区石岩镇官田村梅园二路16号"]

{"sheet":"Sheet2","index":1,"n_rows":25,"n_cols":12,"rows_kept":25,"merged":[[0,0,0,11],[2,1,2,4],[3,0,3,1],[3,2,4,5],[3,6,3,8],[6,0,6,4],[7,9,12,11],[15,0,15,1],[16,0,16,11],[17,0,17,11],[23,10,23,11],[26,0,26,1]],"flags":["formulas_cached_only"]}
["  "]
["TYPE/型号:",{"$nulls":5},"SPEC. No./图纸编号:",{"$nulls":4},"页  次"]
[null,"3015TLF-系列",{"$nulls":3},"     ",null,"              ",{"$nulls":3},"1/3"]
[]
[]
[]
["    1.机械尺寸Mechanical：（UNIT：mm）",{"$nulls":4},"   "]
[{"$nulls":9},"UNIT: mm                               A 3.0 ± 0.3\nB 3.0 ± 0.3 \nC 1.5 ± 0.2 \nD 1.5  REF\n\n                                                                                                                                                                   "]
{"$rows_empty":7}
["   2.包装："]
["   1）包装类型：                      散装；                                   编带装。"]
["   2）包装（编带装）尺寸：                          13\"盘(2K/盘) ；                             7\"盘 (2K/盘)。                     "]
[]
[]
[{"$nulls":9},"      规格                             尺寸","13\"","7\""]
[{"$nulls":9},"A","Φ330±2.0","Φ178±2.0"]
[{"$nulls":9},"B","Φ90 ± 2.0","Φ60 ± 2.0"]
[{"$nulls":9},"C",2.3]
[{"$nulls":9},"D",12.5,8.5]

{"sheet":"Sheet3","index":2,"n_rows":13,"n_cols":3,"rows_kept":13,"merged":[[0,0,0,2],[2,0,2,2],[12,0,12,2]],"flags":["formulas_cached_only"]}
["电感FHW-3015T                                                                          页    次：2/3"]
[]
["   3.电气参数"]
["项    目","性     能","试  验  方  法"]
["直流叠加特性","加额定电流时电感值的变化                                         为初始值的35%以内","用LCR及相应的偏置电源  \n测定                               "]
["温度变化","40℃以内","加额定电流，用表面温度计\n测其温度"]
["过载试验","产品主体不发生表面                                          碎裂、烧焦、终端                                          无松动，无开路等现象","施2倍的额定电流持续5分钟。"]
["绝缘电阻","100MΩ以上","在磁心与绕组间施加100V                                      直流电压持续5分钟后"]
["使用温度","包括产品自身发热温度","-40℃～100℃"]
["存储温度特性","产品外观无异常\n特性规格范围内","-40℃～100℃"]
["耐湿特性","产品外观无异常\n特性规格范围内","1. 温度：40   ±    2℃；                                   2.湿度：90%～95%；                                3.时间：96  ±  2小时。"]
[]
["    4.推荐焊接温度曲线图"]

{"sheet":"Sheet4","index":3,"n_rows":28,"n_cols":6,"rows_kept":28,"merged":[[0,1,0,5],[25,1,25,4],[26,1,26,4],[27,1,27,4]],"flags":["formulas_cached_only"]}
[null,"电感FHW-3015T                         页  次：3/3"]
[null,"PART No.","NOMINAL                                       INDUCTANCE    ( uH )                           ","DCR                             (Ω)MAX","Isat(A) \n(△L/L0≥65%)","Irise(A)                                     ΔT=40℃"]
[null,"FHW-3015TLF-1R0N","1.0",0.05,{"v":2.2,"d":"2.20"},{"v":2.1,"d":"2.10"}]
[null,"FHW-3015TLF-1R5N",1.5,0.04,{"v":1.8,"d":"1.80"},{"v":1.6,"d":"1.60"}]
[null,"FHW-3015TLF-2R2N",2.2,0.06,{"v":1.5,"d":"1.50"},{"v":1.5,"d":"1.50"}]
[null,"FHW3015TLF-3R3N",3.3,0.08,1.21,{"v":1.2,"d":"1.20"}]
[null,"FHW3015TLF-4R7N",4.7,0.125,1.02,{"v":1,"d":"1.00"}]
[null,"FHW-3015TLF-100M",10,0.25,{"v":0.7,"d":"0.70"},{"v":0.7,"d":"0.70"}]
[null,"FHW-3015TLF-220M",22,0.52,0.47,0.45]
[null,"FHW-3015TLF-330M",33,1,{"v":0.4,"d":"0.40"},0.37]
[null,"FHW-3015TLF-470M",47,1.2,0.35,0.32]
{"$rows_empty":14}
[null,"※ 测试条件：L≤8.2uH 测试频率100KHz / 0.25V, (N±30％)；"]
[null,"                         L>8.2uH 测试频率1KHz / 0.25V, (M±20％)；"]
[null,"※ 测试仪表：502BC、CH1062。"]