{"text_format":"3","workbook":"xls","n_sheets":1,"sheets":["Sheet1"],"not_rendered":{"comments":1},"read":"whole","date_system":"1900","formulas":"cached_only"}

{"sheet":"Sheet1","index":0,"n_rows":20,"n_cols":8,"rows_kept":20,"merged":[[0,0,0,8],[1,0,1,8],[2,0,2,8],[3,0,3,8],[4,0,4,8],[5,0,5,1],[5,2,5,4],[5,5,5,6],[5,7,5,8],[6,0,6,1],[6,2,6,4],[6,5,6,6],[6,7,6,8],[7,0,11,4],[7,5,7,6],[7,7,7,8],[8,5,8,6],[8,7,8,8],[9,5,9,6],[9,7,9,8],[10,5,10,6],[10,7,10,8],[11,5,11,6],[11,7,11,8],[12,0,12,8],[13,0,13,1],[13,2,13,4],[13,5,13,6],[13,7,13,8],[14,0,14,1],[14,2,14,4],[14,5,14,6],[14,7,14,8],[15,0,15,1],[15,2,15,4],[15,5,15,6],[15,7,15,8],[16,0,16,1],[16,2,16,4],[16,5,16,6],[16,7,16,8],[17,0,17,1],[17,2,17,4],[17,5,17,6],[17,7,17,8],[18,0,18,8],[19,0,19,1],[19,2,19,4],[19,5,19,6],[19,7,19,8]],"flags":["formulas_cached_only"]}
["深圳市丰辉旺科技有限公司"]
["官网地址；www.jh-dzcl.com"]
["联系电话；18503051681李生"]
["地址：深圳市宝安区石岩镇中港星科技园8701"]
["工字电感产品规格书"]
["客户",{"$nulls":4},"制作日期",null,"2024-10-09"]
["规格",null,"FHW0810-152K",null,null,"样品数量",null,"100PCS"]
[{"$nulls":5},"A",null,"8mm"]
[{"$nulls":5},"B",null,"10mm"]
[{"$nulls":5},"C",null,"15mm±0.5"]
[{"$nulls":5},"D",null,"0.65mm"]
[{"$nulls":5},"套胶材料",null,"UL"]
["主要电气特性技术指标"]
["电感",null,"L1-1.5MH±8％",null,null,"中柱",null,"3.5MM"]
["圈数",null,"204.5T",null,null,"￠UL热缩管",null,"9*14.5MM"]
["额定电流",null,"500mA",null,null,"测试频率Test freq",null,"1KHZ/0.3V"]
["线材",null,"益达",null,null,"线规",null,"0.18MM"]
["磁芯",null,"龙翔",null,null,"材料要求",null,"环保"]
["    备注：样品试用合格后请以回签，敝司出货以此规格书事项检验。贵司检验若有品质问题，请于三天内反馈敝司，敝司将在24小时内确认退货或换货，以免造成双方损失。"]
["客户确认：",null,"批准：",null,null,"审核：",null,"李广辉"]